## Sheet1
Density | LOPLS | COMPASS | SCIPCFF | AMBER | ML | Experimental
2_butyl_3_hexyl_decahydro_naphthalene_313K | 0.802 | 0.824 | 0.837 | 0.82 | 0.861 | 0.863
2_butyl_3_hexyl_decahydro_naphthalene_373K | 0.792 | 0.78 | 0.794 | 0.773 | 0.824 | 0.827
13_Cyclohexylpentacosane_313K | 0.818 | 0.799 | 0.804 | 0.79 | 0.827 | 0.828
13_Cyclohexylpentacosane_373K | 0.776 | 0.764 | 0.764 | 0.747 | 0.795 | 0.794
1_cyclohexyl_nonane_313K | 0.795 | 0.773 | 0.781 | 0.769 | 0.804 | 0.805
1_cyclohexyl_nonane_373K | 0.747 | 0.728 | 0.735 | 0.712 | 0.759 | 0.766
benzoic_acid_dodecyl_ester_313K | 0.876 | 0.889 | 0.912 | 0.885 | 0.992 | 0.997
benzoic_acid_dodecyl_ester_373K | 0.831 | 0.834 | 0.877 | 0.831 | 0.949 | 0.955
1_cyclohexyl_2_cyclohexylmethyl_heptadecane_313K | 0.841 | 0.82 | 0.828 | 0.813 | 0.837 | 0.866
1_cyclohexyl_2_cyclohexylmethyl_heptadecane_373K | 0.8 | 0.781 | 0.789 | 0.774 | 0.827 | 0.835
1_1_diphenyl_dodecane_313K | 0.851 | 0.881 | 0.89 | 0.831 | 0.977 | 0.916
1_1_diphenyl_dodecane_373K | 0.745 | 0.838 | 0.848 | 0.813 | 0.915 | 0.879
2_1_propyl_heptyl_naphthalene_313K | 0.852 | 0.882 | 0.892 | 0.866 | 0.912 | 0.914
2_1_propyl_heptyl_naphthalene_373K | 0.809 | 0.841 | 0.85 | 0.814 | 0.879 | 0.879