## Sheet1
Thermal Conducitivity | LOPLS_GreenKubo | LOPLS_Einstein | AMBER_GreenKubo | AMBER_Einstein | COMPASS_Einstein | COMPASS_GreenKubo | SCIPCFF_GreenKubo | SCIPCFF_Einstein | ML Prediction | Experimental
2_butyl_3_hexyl_decahydro_naphthalene_313K | 0.217211252 | 0.198306603 | 0.137593175 | 0.153870628 | 0.141391735 | 0.147682438 | 0.1319457 | 0.1476266 | 0.125 | 0.125
2_butyl_3_hexyl_decahydro_naphthalene_373K | 0.151024957 | 0.15550806 | 0.180777093 | 0.190379823 | 0.171956448 | 0.192395116 | 0.1686312 | 0.1767696 | 0.118 | 0.118
13_Cyclohexylpentacosane_313K | 0.244601661 | 0.232219281 | 0.168183966 | 0.148840751 | 0.129199162 | 0.139126983 | 0.1692841 | 0.1488846 | 0.156 | 0.157
13_Cyclohexylpentacosane_373K | 0.188666989 | 0.180419881 | 0.138815075 | 0.141202613 | 0.118 | 0.116 | 0.1264753 | 0.123936 | 0.145 | 0.148
1_cyclohexyl_nonane_313K | 0.148028194 | 0.16826147 | 0.15397122 | 0.141604192 | 0.243527541 | 0.249230993 | 0.2070958 | 0.1870064 | 0.134 | 0.136
1_cyclohexyl_nonane_373K | 0.154259003 | 0.153563053 | 0.188471463 | 0.158639705 | 0.08688623 | 0.068465561 | 0.1877103 | 0.1763172 | 0.125 | 0.128
benzoic_acid_dodecyl_ester_313K | 0.236475194 | 0.211631456 | 0.144417166 | 0.118461173 | 0.120302327 | 0.111760101 | 0.04736584 | 0.07628538 | 0.166 | 0.165
benzoic_acid_dodecyl_ester_373K | 0.176531651 | 0.174654441 | 0.167652066 | 0.155023152 | 0.103528028 | 0.097699566 | 0.1328301 | 0.1011848 | 0.159 | 0.156
1_cyclohexyl_2_cyclohexylmethyl_heptadecane_313K | 0.187992232 | 0.195087245 | 0.217537142 | 0.177897673 | 0.195941878 | 0.200995232 | 0.1665341 | 0.1831421 | 0.137 | 0.135
1_cyclohexyl_2_cyclohexylmethyl_heptadecane_373K | 0.13376327 | 0.15961191 | 0.148949634 | 0.163311874 | 0.203475653 | 0.205415955 | 0.1369529 | 0.1488007 | 0.131 | 0.128
1_1_diphenyl_dodecane_313K | 0.15644161 | 0.142757462 | 0.132965596 | 0.130767829 | 0.116303241 | 0.101414051 | 0.1029731 | 0.1120148 | 0.169 | 0.18
1_1_diphenyl_dodecane_373K | 0.165529942 | 0.204515459 | 0.11382954 | 0.097024245 | 0.096542432 | 0.102114869 | 0.157151 | 0.134606 | 0.158 | 0.169
2_1_propyl_heptyl_naphthalene_313K | 0.125564812 | 0.145263862 | 0.163848588 | 0.160881504 | 0.093978517 | 0.088154319 | 0.1356491 | 0.1011131 | 0.207 | 0.21
2_1_propyl_heptyl_naphthalene_373K | 0.183573008 | 0.164357891 | 0.120539492 | 0.116387675 | 0.116507116 | 0.10699628 | 0.09676011 | 0.1042789 | 0.194 | 0.199