## Sheet1
| LOPLS_GreenKubo | LOPLS_Einstein | LOPLS_GreenKubo_Std | LOPLS_Einstein_Std | AMBER_GreenKubo | AMBER_Einstein | AMBER_GreenKubo_Std | AMBER_Einstein_Std | COMPASS_Einstein | COMPASS_GreenKubo | COMPASS_GreenKubo_Std | COMPASS_Einstein_Std | SCIPCFF_GreenKubo | SCIPCFF_Einstein | SCIPCFF_GreenKubo_Std | SCIPCFF_Einstein_Std | ML Prediction | Experimental
2_butyl_3_hexyl_decahydro_naphthalene_313K | 9.25121 | 8.746754 | 4.095773 | 13.15038 | 20.2257 | 17.59029 | 4.52819 | 6.005838 | 5.137114 | 5.596452 | 4.016501 | 3.733413 | 9.870442 | 9.134164 | 8.257244 | 10.76574 | 14.168 | 10.2948
2_butyl_3_hexyl_decahydro_naphthalene_373K | 2.519863 | 2.346074 | 1.563462 | 1.909617 | 2.9465 | 2.841159 | 1.389038 | 1.36272 | 1.76031 | 1.7511 | 1.25152 | 1.222612 | 1.408432 | 1.91257 | 1.143361 | 1.497643 | 2.44 | 1.90728
13_Cyclohexylpentacosane_313K | 10.14029 | 10.14764 | 6.126627 | 5.412656 | 28.25833 | 21.69278 | 11.21552 | 15.49818 | 13.67241 | 16.52137 | 8.898392 | 8.205629 | 13.31765 | 13.77872 | 11.75727 | 11.23645 | 19.41 | 18.65
13_Cyclohexylpentacosane_373K | 2.931507 | 2.704604 | 1.891141 | 2.093069 | 3.873576 | 3.221981 | 2.303435 | 3.203923 | 2.575759 | 2.484556 | 2.194551 | 1.668282 | 3.09495 | 3.235266 | 2.269985 | 2.797518 | 3.68 | 3.63
1_cyclohexyl_nonane_313K | 3.372617 | 3.096598 | 2.423189 | 2.633705 | 1.62946 | 1.803369 | 1.456655 | 1.790378 | 2.169554 | 2.110864 | 1.987177 | 1.999336 | 1.905253 | 2.339899 | 1.444169 | 1.599713 | 2.69 | 2.68
1_cyclohexyl_nonane_373K | 1.053634 | 1.076188 | 0.8156232 | 0.8543479 | 0.9149024 | 0.983045 | 0.5785219 | 0.5588304 | 0.6546743 | 0.7122759 | 0.3936875 | 0.5207511 | 0.5146682 | 0.4449269 | 0.3556176 | 0.4838494 | 1.02 | 1
benzoic_acid_dodecyl_ester_313K | 29.45821 | 26.36602 | 7.428888 | 9.7714 | 9.045785 | 8.171017 | 4.854479 | 2.505203 | 3.138995 | 3.192212 | 2.326664 | 2.489688 | 7.326301 | 7.486214 | 4.41203 | 4.627693 | 7.9 | 7.30801
benzoic_acid_dodecyl_ester_373K | 5.037974 | 4.880512 | 1.406101 | 2.756563 | 1.808389 | 1.701854 | 1.108601 | 1.548424 | 1.301805 | 1.260972 | 1.401273 | 1.455883 | 3.496218 | 4.089118 | 3.057294 | 3.187746 | 2.16 | 2.05325
1_cyclohexyl_2_cyclohexylmethyl_heptadecane_313K | 24.01589 | 21.90549 | 13.67137 | 11.85071 | 47.36448 | 40.22893 | 24.55056 | 21.91529 | 21.57068 | 21.28826 | 13.67235 | 11.20591 | 28.6781 | 29.36199 | 17.77994 | 23.78513 | 28.9 | 29
1_cyclohexyl_2_cyclohexylmethyl_heptadecane_373K | 4.279139 | 3.939633 | 3.889874 | 4.222616 | 7.526229 | 7.077888 | 4.236865 | 5.303754 | 3.336457 | 3.873519 | 2.91527 | 3.147754 | 3.526751 | 3.911412 | 2.843582 | 3.117028 | 5.69 | 8.4
1_1_diphenyl_dodecane_313K | 25.69253 | 24.38379 | 12.25594 | 13.82706 | 7.617954 | 7.617954 | 4.101856 | 3.873272 | 6.59958 | 6.889154 | 4.150746 | 3.425563 | 12.08982 | 11.45333 | 8.402012 | 8.075141 | 18.63 | 14.5
1_1_diphenyl_dodecane_373K | 3.583924 | 3.442359 | 3.576692 | 3.712466 | 1.868591 | 1.868591 | 1.515664 | 1.066057 | 2.108226 | 1.975376 | 1.368809 | 1.671979 | 1.701279 | 2.096824 | 1.408938 | 1.507351 | 3.12 | 4
2_1_propyl_heptyl_naphthalene_313K | 11.64458 | 12.67936 | 6.968773 | 8.723909 | 5.876744 | 5.186559 | 2.769829 | 3.85322 | 6.988116 | 6.58591 | 5.364185 | 4.917351 | 7.38082 | 9.379004 | 6.923977 | 5.904208 | 14.15 | 13.3444
2_1_propyl_heptyl_naphthalene_373K | 2.827224 | 2.950846 | 2.25857 | 2.003054 | 1.884109 | 1.716094 | 1.099608 | 1.406675 | 1.428281 | 1.389981 | 1.256978 | 0.7467324 | 0.6786969 | 1.783544 | 0.8704751 | 0.9112853 | 2.45 | 2.22387